## Cement (component 1) (kg in a m
Cement (component 1) (kg in a m^3 mixture) | Blast Furnace Slag (component 2) (kg in a m^3 mixture) | Fly Ash (component 3) (kg in a m^3 mixture) | Water (component 4) (kg in a m^3 mixture) | Superplasticizer (component 5) (kg in a m^3 mixture) | Coarse Aggregate (component 6) (kg in a m^3 mixture) | Fine Aggregate (component 7) (kg in a m^3 mixture) | Age (day) | Concrete compressive strength (MPa, megapascals)
167.95 | 42.08 | 163.83 | 121.75 | 5.72 | 1058.7 | 780.11 | 3 | 7.74971024
167.95 | 42.08 | 163.83 | 121.75 | 5.72 | 1058.7 | 780.11 | 14 | 17.8229546
167.95 | 42.08 | 163.83 | 121.75 | 5.72 | 1058.7 | 780.11 | 28 | 24.24197616
167.95 | 42.08 | 163.83 | 121.75 | 5.72 | 1058.7 | 780.11 | 56 | 32.8535314
167.95 | 42.08 | 163.83 | 121.75 | 5.72 | 1058.7 | 780.11 | 100 | 39.2311844
213.72 | 98.05 | 24.51 | 181.71 | 6.86 | 1065.8 | 785.38 | 3 | 17.9953236
213.72 | 98.05 | 24.51 | 181.71 | 6.86 | 1065.8 | 785.38 | 14 | 30.38520732
213.72 | 98.05 | 24.51 | 181.71 | 6.86 | 1065.8 | 785.38 | 28 | 45.70536404
213.72 | 98.05 | 24.51 | 181.71 | 6.86 | 1065.8 | 785.38 | 56 | 50.77301264
213.72 | 98.05 | 24.51 | 181.71 | 6.86 | 1065.8 | 785.38 | 100 | 53.90323368
213.76 | 98.06 | 24.52 | 181.74 | 6.65 | 1066 | 785.52 | 3 | 13.18278112
213.76 | 98.06 | 24.52 | 181.74 | 6.65 | 1066 | 785.52 | 14 | 17.83674412
213.76 | 98.06 | 24.52 | 181.74 | 6.65 | 1066 | 785.52 | 28 | 40.2309246
213.76 | 98.06 | 24.52 | 181.74 | 6.65 | 1066 | 785.52 | 56 | 47.13257936
213.76 | 98.06 | 24.52 | 181.74 | 6.65 | 1066 | 785.52 | 100 | 49.97322048
182.04 | 45.21 | 121.97 | 170.21 | 8.19 | 1059.4 | 780.65 | 3 | 7.31534036
182.04 | 45.21 | 121.97 | 170.21 | 8.19 | 1059.4 | 780.65 | 14 | 21.50475644
182.04 | 45.21 | 121.97 | 170.21 | 8.19 | 1059.4 | 780.65 | 28 | 31.2677366
182.04 | 45.21 | 121.97 | 170.21 | 8.19 | 1059.4 | 780.65 | 56 | 43.49904084
182.04 | 45.21 | 121.97 | 170.21 | 8.19 | 1059.4 | 780.65 | 100 | 48.67011084
168.88 | 42.22 | 124.25 | 158.33 | 10.83 | 1080.8 | 796.15 | 3 | 7.39807748
168.88 | 42.22 | 124.25 | 158.33 | 10.83 | 1080.8 | 796.15 | 14 | 23.5111316
168.88 | 42.22 | 124.25 | 158.33 | 10.83 | 1080.8 | 796.15 | 28 | 31.11605188
168.88 | 42.22 | 124.25 | 158.33 | 10.83 | 1080.8 | 796.15 | 56 | 39.14844728
168.88 | 42.22 | 124.25 | 158.33 | 10.83 | 1080.8 | 796.15 | 100 | 48.15300384
277.19 | 97.82 | 24.46 | 160.7 | 11.19 | 1061.7 | 782.46 | 3 | 30.44726016
277.19 | 97.82 | 24.46 | 160.7 | 11.19 | 1061.7 | 782.46 | 14 | 47.7117392
277.19 | 97.82 | 24.46 | 160.7 | 11.19 | 1061.7 | 782.46 | 28 | 63.14221208
277.19 | 97.82 | 24.46 | 160.7 | 11.19 | 1061.7 | 782.46 | 56 | 66.82401392
277.19 | 97.82 | 24.46 | 160.7 | 11.19 | 1061.7 | 782.46 | 100 | 66.9481196
218.23 | 54.64 | 123.78 | 140.75 | 11.91 | 1075.7 | 792.67 | 3 | 27.42046052
218.23 | 54.64 | 123.78 | 140.75 | 11.91 | 1075.7 | 792.67 | 14 | 35.9561734
218.23 | 54.64 | 123.78 | 140.75 | 11.91 | 1075.7 | 792.67 | 28 | 55.50971276
218.23 | 54.64 | 123.78 | 140.75 | 11.91 | 1075.7 | 792.67 | 56 | 61.99078716
218.23 | 54.64 | 123.78 | 140.75 | 11.91 | 1075.7 | 792.67 | 100 | 63.52831864
214.9 | 53.8 | 121.89 | 155.63 | 9.61 | 1014.3 | 780.58 | 3 | 18.01600788
214.9 | 53.8 | 121.89 | 155.63 | 9.61 | 1014.3 | 780.58 | 14 | 38.60376124
214.9 | 53.8 | 121.89 | 155.63 | 9.61 | 1014.3 | 780.58 | 28 | 52.20022796
214.9 | 53.8 | 121.89 | 155.63 | 9.61 | 1014.3 | 780.58 | 56 | 53.95839176
214.9 | 53.8 | 121.89 | 155.63 | 9.61 | 1014.3 | 780.58 | 100 | 56.63355864
397 | 17.2 | 158 | 167 | 20.8 | 967 | 633 | 28 | 55.64760796
333 | 17.5 | 163 | 167 | 17.9 | 996 | 652 | 28 | 47.27736932
334 | 17.6 | 158 | 189 | 15.3 | 967 | 633 | 28 | 44.32641204
145 | 116 | 119 | 184 | 5.7 | 833 | 880 | 28 | 29.15794004
160 | 128 | 122 | 182 | 6.4 | 824 | 879 | 28 | 39.39665864
250 | 180 | 95 | 159 | 9.45 | 860 | 800 | 28 | 67.86512268
275 | 180 | 120 | 162 | 10.35 | 830 | 765 | 28 | 76.23536132
165 | 128.5 | 132.1 | 175.06 | 8.08 | 1005.8 | 746.6 | 3 | 19.41564416
178.03 | 129.8 | 118.6 | 179.94 | 3.57 | 1007.3 | 746.8 | 3 | 20.72564856
167.35 | 129.9 | 128.62 | 175.46 | 7.79 | 1006.3 | 746.6 | 3 | 14.94094492
172.38 | 13.61 | 172.37 | 156.76 | 4.14 | 1006.3 | 856.4 | 3 | 21.29101888
173.54 | 50.05 | 173.53 | 164.77 | 6.47 | 1006.2 | 793.5 | 3 | 23.07676172
167 | 75.4 | 167 | 164.03 | 7.91 | 1007.3 | 770.1 | 3 | 15.52010476
173.81 | 93.37 | 159.9 | 172.34 | 9.73 | 1007.2 | 746.6 | 3 | 15.81657944
165 | 128.5 | 132.1 | 175.06 | 8.08 | 1005.8 | 746.6 | 14 | 33.08795324
178.03 | 129.8 | 118.6 | 179.94 | 3.57 | 1007.3 | 746.8 | 14 | 34.23937816
167.35 | 129.9 | 128.62 | 175.46 | 7.79 | 1006.3 | 746.6 | 14 | 31.81242264
172.38 | 13.61 | 172.37 | 156.76 | 4.14 | 1006.3 | 856.4 | 14 | 29.7508894
173.54 | 50.05 | 173.53 | 164.77 | 6.47 | 1006.2 | 793.5 | 14 | 33.00521612
167 | 75.4 | 167 | 164.03 | 7.91 | 1007.3 | 770.1 | 14 | 32.90179472
173.81 | 93.37 | 159.9 | 172.34 | 9.73 | 1007.2 | 746.6 | 14 | 29.55094136
165 | 128.5 | 132.1 | 175.06 | 8.08 | 1005.8 | 746.6 | 28 | 46.38794528
178.03 | 129.8 | 118.6 | 179.94 | 3.57 | 1007.3 | 746.8 | 28 | 39.1622368
167.35 | 129.9 | 128.62 | 175.46 | 7.79 | 1006.3 | 746.6 | 28 | 41.20308576
172.38 | 13.61 | 172.37 | 156.76 | 4.14 | 1006.3 | 856.4 | 28 | 33.68779736
173.54 | 50.05 | 173.53 | 164.77 | 6.47 | 1006.2 | 793.5 | 28 | 38.20386516
167 | 75.4 | 167 | 164.03 | 7.91 | 1007.3 | 770.1 | 28 | 41.40992856
173.81 | 93.37 | 159.9 | 172.34 | 9.73 | 1007.2 | 746.6 | 28 | 37.81086384
165 | 128.5 | 132.1 | 175.06 | 8.08 | 1005.8 | 746.6 | 56 | 53.72396992
178.03 | 129.8 | 118.6 | 179.94 | 3.57 | 1007.3 | 746.8 | 56 | 48.58737372
167.35 | 129.9 | 128.62 | 175.46 | 7.79 | 1006.3 | 746.6 | 56 | 51.72448952
172.38 | 13.61 | 172.37 | 156.76 | 4.14 | 1006.3 | 856.4 | 56 | 35.852752
173.54 | 50.05 | 173.53 | 164.77 | 6.47 | 1006.2 | 793.5 | 56 | 53.77223324
167 | 75.4 | 167 | 164.03 | 7.91 | 1007.3 | 770.1 | 56 | 53.46196904
173.81 | 93.37 | 159.9 | 172.34 | 9.73 | 1007.2 | 746.6 | 56 | 48.9872698
165 | 128.5 | 132.1 | 175.06 | 8.08 | 1005.8 | 746.6 | 100 | 55.0201848
178.03 | 129.8 | 118.6 | 179.94 | 3.57 | 1007.3 | 746.8 | 100 | 49.99390476
167.35 | 129.9 | 128.62 | 175.46 | 7.79 | 1006.3 | 746.6 | 100 | 53.65502232
172.38 | 13.61 | 172.37 | 156.76 | 4.14 | 1006.3 | 856.4 | 100 | 37.6798634
173.54 | 50.05 | 173.53 | 164.77 | 6.47 | 1006.2 | 793.5 | 100 | 56.06129356
167 | 75.4 | 167 | 164.03 | 7.91 | 1007.3 | 770.1 | 100 | 56.8128224
173.81 | 93.37 | 159.9 | 172.34 | 9.73 | 1007.2 | 746.6 | 100 | 50.93848688
446 | 24 | 79 | 162 | 11.61 | 967 | 712 | 28 | 57.02655996
446 | 24 | 79 | 162 | 11.64 | 967 | 712 | 28 | 44.42293868
446 | 24 | 79 | 162 | 11.64 | 967 | 712 | 28 | 51.021224
446 | 24 | 79 | 162 | 10.3 | 967 | 712 | 28 | 53.38612668
446 | 24 | 79 | 162 | 11.61 | 967 | 712 | 3 | 35.36322404
446 | 24 | 79 | 162 | 11.64 | 967 | 712 | 3 | 25.02108404
446 | 24 | 79 | 162 | 11.64 | 967 | 712 | 3 | 23.34565736
446 | 24 | 79 | 162 | 11.61 | 967 | 712 | 7 | 52.00717468
446 | 24 | 79 | 162 | 11.64 | 967 | 712 | 7 | 38.01770664
446 | 24 | 79 | 162 | 11.64 | 967 | 712 | 7 | 39.300132
446 | 24 | 79 | 162 | 11.61 | 967 | 712 | 56 | 61.06688932
446 | 24 | 79 | 162 | 11.64 | 967 | 712 | 56 | 56.14403068
446 | 24 | 79 | 162 | 11.64 | 967 | 712 | 56 | 55.25460664
446 | 24 | 79 | 162 | 10.3 | 967 | 712 | 56 | 54.76507868
387 | 20 | 94 | 157 | 14.32 | 938 | 845 | 28 | 50.23522136
387 | 20 | 94 | 157 | 13.93 | 938 | 845 | 28 | 46.68441996
387 | 20 | 94 | 157 | 11.61 | 938 | 845 | 28 | 46.68441996
387 | 20 | 94 | 157 | 14.32 | 938 | 845 | 3 | 22.752708
387 | 20 | 94 | 157 | 13.93 | 938 | 845 | 3 | 25.510612
387 | 20 | 94 | 157 | 11.61 | 938 | 845 | 3 | 34.77027468
387 | 20 | 94 | 157 | 14.32 | 938 | 845 | 7 | 36.83870268
387 | 20 | 94 | 157 | 13.93 | 938 | 845 | 7 | 45.89841732
387 | 20 | 94 | 157 | 11.61 | 938 | 845 | 7 | 41.66503468
387 | 20 | 94 | 157 | 14.32 | 938 | 845 | 56 | 56.33708396
387 | 20 | 94 | 157 | 13.93 | 938 | 845 | 56 | 47.96684532
387 | 20 | 94 | 157 | 11.61 | 938 | 845 | 56 | 61.45989064
355 | 19 | 97 | 145 | 13.13 | 967 | 871 | 28 | 44.02993736
355 | 19 | 97 | 145 | 12.25 | 967 | 871 | 28 | 55.45455468
491 | 26 | 123 | 210 | 3.93 | 882 | 699 | 28 | 55.55108132
491 | 26 | 123 | 201 | 3.93 | 822 | 699 | 28 | 57.915984
491 | 26 | 123 | 210 | 3.93 | 882 | 699 | 3 | 25.60911
491 | 26 | 123 | 210 | 3.93 | 882 | 699 | 7 | 33.48883
491 | 26 | 123 | 210 | 3.93 | 882 | 699 | 56 | 59.59043
491 | 26 | 123 | 201 | 3.93 | 822 | 699 | 3 | 29.54897
491 | 26 | 123 | 201 | 3.93 | 822 | 699 | 7 | 37.92118
491 | 26 | 123 | 201 | 3.93 | 822 | 699 | 56 | 61.85585
424 | 22 | 132 | 178 | 8.48 | 822 | 750 | 28 | 62.05284
424 | 22 | 132 | 178 | 8.48 | 882 | 750 | 3 | 32.01139
424 | 22 | 132 | 168 | 8.92 | 822 | 750 | 28 | 72.09850532
424 | 22 | 132 | 178 | 8.48 | 822 | 750 | 7 | 39.00464
424 | 22 | 132 | 178 | 8.48 | 822 | 750 | 56 | 65.69721
424 | 22 | 132 | 168 | 8.92 | 822 | 750 | 3 | 32.10988
424 | 22 | 132 | 168 | 8.92 | 822 | 750 | 7 | 40.2851
424 | 22 | 132 | 168 | 8.92 | 822 | 750 | 56 | 74.36491
202 | 11 | 141 | 206 | 1.72 | 942 | 801 | 28 | 21.96670536
202 | 11 | 141 | 206 | 1.72 | 942 | 801 | 3 | 9.849657
202 | 11 | 141 | 206 | 1.72 | 942 | 801 | 7 | 15.06998
202 | 11 | 141 | 206 | 1.72 | 942 | 801 | 56 | 23.24519
284 | 15 | 141 | 179 | 5.46 | 842 | 801 | 28 | 43.73346268
284 | 15 | 141 | 179 | 5.46 | 842 | 801 | 3 | 13.39553
284 | 15 | 141 | 179 | 5.46 | 842 | 801 | 7 | 24.13166
284 | 15 | 141 | 179 | 5.46 | 842 | 801 | 56 | 44.52045
359 | 19 | 141 | 154 | 10.91 | 942 | 801 | 28 | 62.93536928
359 | 19 | 141 | 154 | 10.91 | 942 | 801 | 28 | 59.49488404
359 | 19 | 141 | 154 | 10.91 | 942 | 801 | 3 | 25.11663
359 | 19 | 141 | 154 | 10.91 | 942 | 801 | 3 | 23.63918
359 | 19 | 141 | 154 | 10.91 | 942 | 801 | 7 | 35.75426
359 | 19 | 141 | 154 | 10.91 | 942 | 801 | 7 | 38.610656
359 | 19 | 141 | 154 | 10.91 | 942 | 801 | 56 | 68.75061
359 | 19 | 141 | 154 | 10.91 | 942 | 801 | 56 | 66.78068
273 | 105 | 82 | 210 | 9 | 904 | 680 | 28 | 37.16965116
162 | 190 | 148 | 179 | 19 | 838 | 741 | 28 | 33.75674496
154 | 144 | 112 | 220 | 10 | 923 | 658 | 28 | 16.49916068
147 | 115 | 89 | 202 | 9 | 860 | 829 | 28 | 19.98790924
152 | 178 | 139 | 168 | 18 | 944 | 695 | 28 | 36.34917472
310 | 143 | 111 | 168 | 22 | 914 | 651 | 28 | 33.68779736
159 | 149 | 116 | 175 | 15 | 953 | 720 | 28 | 27.67556664
142 | 167 | 130 | 174 | 11 | 883 | 785 | 28 | 44.6090972
298 | 137 | 107 | 201 | 6 | 878 | 655 | 28 | 53.52402188
280 | 129 | 100 | 172 | 9 | 825 | 805 | 28 | 52.82075636
252 | 97 | 76 | 194 | 8 | 835 | 821 | 28 | 33.39821744
160 | 188 | 146 | 203 | 11 | 829 | 710 | 28 | 32.83974188
287 | 121 | 94 | 188 | 9 | 904 | 696 | 28 | 41.94082508
132 | 207 | 161 | 179 | 5 | 867 | 736 | 28 | 33.3016908
140 | 164 | 128 | 237 | 6 | 869 | 656 | 28 | 35.22532884
265 | 111 | 86 | 195 | 6 | 833 | 790 | 28 | 41.540929
276 | 116 | 90 | 180 | 9 | 870 | 768 | 28 | 44.27814872
149 | 139 | 109 | 193 | 6 | 892 | 780 | 28 | 23.69039536
261 | 100 | 78 | 201 | 9 | 864 | 761 | 28 | 32.39847724
237 | 92 | 71 | 247 | 6 | 853 | 695 | 28 | 28.62704352
153 | 145 | 113 | 178 | 8 | 1002 | 689 | 28 | 25.55887532
140 | 133 | 103 | 200 | 7 | 916 | 753 | 28 | 36.4388066
153 | 145 | 113 | 178 | 8 | 867 | 824 | 28 | 26.22766704
262 | 111 | 86 | 195 | 5 | 895 | 733 | 28 | 33.7153764
149 | 118 | 92 | 183 | 7 | 953 | 780 | 28 | 23.51802636
143 | 169 | 143 | 191 | 8 | 967 | 643 | 28 | 29.72331036
260 | 101 | 78 | 171 | 10 | 936 | 763 | 28 | 49.77327244
144 | 170 | 133 | 192 | 8 | 814 | 805 | 28 | 29.86810032
266 | 112 | 87 | 178 | 10 | 910 | 745 | 28 | 39.41734292
314 | 145 | 113 | 179 | 8 | 869 | 690 | 28 | 46.2293658
144 | 136 | 106 | 178 | 7 | 941 | 774 | 28 | 26.14492992
277 | 117 | 91 | 191 | 7 | 946 | 666 | 28 | 43.5748832
155 | 184 | 143 | 194 | 9 | 880 | 699 | 28 | 28.98557104
136 | 162 | 126 | 172 | 10 | 923 | 764 | 28 | 29.06830816
255 | 99 | 77 | 189 | 6 | 919 | 749 | 28 | 33.79811352
162 | 207 | 172 | 216 | 10 | 822 | 638 | 28 | 39.84481804
136 | 196 | 98 | 199 | 6 | 847 | 783 | 28 | 26.96540636
164 | 163 | 128 | 197 | 8 | 961 | 641 | 28 | 27.234302
162 | 214 | 164 | 202 | 10 | 820 | 680 | 28 | 30.6472082
157 | 214 | 152 | 200 | 9 | 819 | 704 | 28 | 33.05347944
149 | 153 | 194 | 192 | 8 | 935 | 623 | 28 | 24.5798194
135 | 105 | 193 | 196 | 6 | 965 | 643 | 28 | 21.91154728
159 | 209 | 161 | 201 | 7 | 848 | 669 | 28 | 30.88163004
144 | 15 | 195 | 176 | 6 | 1021 | 709 | 28 | 15.340841
154 | 174 | 185 | 228 | 7 | 845 | 612 | 28 | 24.3385028
167 | 187 | 195 | 185 | 7 | 898 | 636 | 28 | 23.8903434
184 | 86 | 190 | 213 | 6 | 923 | 623 | 28 | 22.93197176
156 | 178 | 187 | 221 | 7 | 854 | 614 | 28 | 29.41304616
236.9 | 91.7 | 71.5 | 246.9 | 6 | 852.9 | 695.4 | 28 | 28.6298
153.1 | 145 | 113 | 178.5 | 8 | 1001.9 | 688.7 | 28 | 25.55956
139.9 | 132.6 | 103.3 | 200.3 | 7.4 | 916 | 753.4 | 28 | 36.44363
153.1 | 145 | 113 | 178.5 | 8 | 867.2 | 824 | 28 | 26.23318
261.9 | 110.5 | 86.1 | 195.4 | 5 | 895.2 | 732.6 | 28 | 33.71882378
149 | 117.6 | 91.7 | 182.9 | 7.1 | 953.4 | 780.3 | 28 | 23.52423
143 | 169.4 | 142.7 | 190.7 | 8.4 | 967.4 | 643.5 | 28 | 29.72607
259.9 | 100.6 | 78.4 | 170.6 | 10.4 | 935.7 | 762.9 | 28 | 49.77327244
143.7 | 170.2 | 132.6 | 191.6 | 8.5 | 814.1 | 805.3 | 28 | 29.87086
266.2 | 112.3 | 87.5 | 177.9 | 10.4 | 909.7 | 744.5 | 28 | 39.42148
314 | 145.3 | 113.2 | 178.9 | 8 | 869.1 | 690.2 | 28 | 46.23419
143.8 | 136.3 | 106.2 | 178.1 | 7.5 | 941.5 | 774.3 | 28 | 26.14769
277 | 116.8 | 91 | 190.6 | 7 | 946.5 | 665.6 | 28 | 43.57833058
155.2 | 183.9 | 143.2 | 193.8 | 9.2 | 879.6 | 698.5 | 28 | 28.99109
136.4 | 161.6 | 125.8 | 171.6 | 10.4 | 922.6 | 764.4 | 28 | 29.07313
255.3 | 98.8 | 77 | 188.6 | 6.5 | 919 | 749.3 | 28 | 33.7988
272.8 | 105.1 | 81.8 | 209.7 | 9 | 904 | 679.7 | 28 | 37.17103
162 | 190.1 | 148.1 | 178.8 | 18.8 | 838.1 | 741.4 | 28 | 33.76226
153.6 | 144.2 | 112.3 | 220.1 | 10.1 | 923.2 | 657.9 | 28 | 16.50399
146.5 | 114.6 | 89.3 | 201.9 | 8.8 | 860 | 829.5 | 28 | 19.98790924
151.8 | 178.1 | 138.7 | 167.5 | 18.3 | 944 | 694.6 | 28 | 36.34986
309.9 | 142.8 | 111.2 | 167.8 | 22.1 | 913.9 | 651.2 | 28 | 38.21559
158.6 | 148.9 | 116 | 175.1 | 15 | 953.3 | 719.7 | 28 | 27.68108
141.9 | 166.6 | 129.7 | 173.5 | 10.9 | 882.6 | 785.3 | 28 | 44.61186
297.8 | 137.2 | 106.9 | 201.3 | 6 | 878.4 | 655.3 | 28 | 53.52471
279.8 | 128.9 | 100.4 | 172.4 | 9.5 | 825.1 | 804.9 | 28 | 52.82696
252.1 | 97.1 | 75.6 | 193.8 | 8.3 | 835.5 | 821.4 | 28 | 33.3996
160.2 | 188 | 146.4 | 203.2 | 11.3 | 828.7 | 709.7 | 28 | 35.31427
287.3 | 120.5 | 93.9 | 187.6 | 9.2 | 904.4 | 695.9 | 28 | 43.79827
132 | 206.5 | 160.9 | 178.9 | 5.5 | 866.9 | 735.6 | 28 | 33.30652
139.7 | 163.9 | 127.7 | 236.7 | 5.8 | 868.6 | 655.6 | 28 | 35.22532884
264.5 | 111 | 86.5 | 195.5 | 5.9 | 832.6 | 790.4 | 28 | 41.54231
276.4 | 116 | 90.3 | 179.6 | 8.9 | 870.1 | 768.3 | 28 | 44.28435
148.5 | 139.4 | 108.6 | 192.7 | 6.1 | 892.4 | 780 | 28 | 23.6966
260.9 | 100.5 | 78.3 | 200.6 | 8.6 | 864.5 | 761.5 | 28 | 32.40124